## Hoja1
Wavelength Scan Report
Company |  | VELAB 5100 UV
Operator |  | anonymous |  | Test Time |  | 28/10/2024 04:45 p. m.
Document No. |  | WLS2410280001 |  | Print Date |  | 28/10/2024 05:16 p. m.
Start wavelength |  | 950nm |  | Number of data |  | 184
End wavelength |  | 400nm |  | K1 |  | 0.99
Unit |  |  |  | K0 |  | 0
Interval |  | 3nm |  | K2 |  | 0
Calculate the Conc. |  | No |  | K3 |  | 0
Modification time |  | 2024-10-28 16:45 |  | Access time |  | 2024-10-28 16:45
Remark
Scan Data
No. | Wavelength | Trans1 | Trans2 | Trans3 | Trans4 | Trans5 | Trans6 | Visible | Remark
1 | 950 | 66.9336 | 72.6834 | -0.7428 |  |  |  | 0
2 | 947 | 66.8647 | 72.4585 |  |  |  |  | 1
3 | 944 | 66.989 | 72.494 |  |  |  |  | 0
4 | 941 | 67.0649 | 72.5565 |  |  |  |  | 0
5 | 938 | 66.8673 | 72.1641 |  |  |  |  | 0
6 | 935 | 67.12 | 72.2432 |  |  |  |  | 0
7 | 932 | 67.2317 | 72.2121 |  |  |  |  | 0
8 | 929 | 67.1371 | 72.0584 |  |  |  |  | 0
9 | 926 | 67.3892 | 72.1093 |  |  |  |  | 0
10 | 923 | 67.4493 | 71.9489 |  |  |  |  | 0
11 | 920 | 67.5356 | 71.7571 |  |  |  |  | 0
12 | 917 | 67.6078 | 71.8631 |  |  |  |  | 0
13 | 914 | 67.8207 | 71.9016 |  |  |  |  | 0
14 | 911 | 67.8814 | 71.8466 |  |  |  |  | 0
15 | 908 | 68.0898 | 71.705 |  |  |  |  | 0
16 | 905 | 68.1898 | 71.7688 |  |  |  |  | 0
17 | 902 | 68.3179 | 71.6867 |  |  |  |  | 0
18 | 899 | 68.4493 | 71.4254 |  |  |  |  | 0
19 | 896 | 68.6332 | 71.4579 |  |  |  |  | 0
20 | 893 | 68.845 | 71.4546 |  |  |  |  | 0
21 | 890 | 68.9408 | 71.271 |  |  |  |  | 0
22 | 887 | 69.0483 | 71.3989 |  |  |  |  | 0
23 | 884 | 69.2511 | 71.3072 |  |  |  |  | 0
24 | 881 | 69.2985 | 71.1158 |  |  |  |  | 0
25 | 878 | 69.5631 | 71.166 |  |  |  |  | 0
26 | 875 | 69.5522 | 71.0839 |  |  |  |  | 0
27 | 872 | 69.7027 | 71.0138 |  |  |  |  | 0
28 | 869 | 69.8657 | 70.9968 |  |  |  |  | 0
29 | 866 | 69.9996 | 70.9305 |  |  |  |  | 0
30 | 863 | 69.9888 | 70.8645 |  |  |  |  | 0
31 | 860 | 70.0921 | 70.7732 |  |  |  |  | 0
32 | 857 | 70.2405 | 70.652 |  |  |  |  | 0
33 | 854 | 70.2345 | 70.5384 |  |  |  |  | 0
34 | 851 | 70.2131 | 70.3626 |  |  |  |  | 0
35 | 848 | 70.1094 | 70.0801 |  |  |  |  | 0
36 | 845 | 70.3447 | 70.2235 |  |  |  |  | 0
37 | 842 | 70.3194 | 70.0756 |  |  |  |  | 0
38 | 839 | 70.1477 | 69.9804 |  |  |  |  | 0
39 | 836 | 70.1628 | 69.8315 |  |  |  |  | 0
40 | 833 | 70.0136 | 69.5867 |  |  |  |  | 0
41 | 830 | 69.8684 | 69.5138 |  |  |  |  | 0
42 | 827 | 69.6811 | 69.3053 |  |  |  |  | 0
43 | 824 | 69.5702 | 69.3183 |  |  |  |  | 0
44 | 821 | 69.5195 | 69.0841 |  |  |  |  | 0
45 | 818 | 69.3269 | 69.0348 |  |  |  |  | 0
46 | 815 | 69.0971 | 68.7882 |  |  |  |  | 0
47 | 812 | 69.0386 | 68.7205 |  |  |  |  | 0
48 | 809 | 68.8526 | 68.555 |  |  |  |  | 0
49 | 806 | 68.4555 | 68.3561 |  |  |  |  | 0
50 | 803 | 68.3717 | 68.2676 |  |  |  |  | 0
51 | 800 | 68.0547 | 68.1372 |  |  |  |  | 0
52 | 797 | 67.914 | 68.1307 |  |  |  |  | 0
53 | 794 | 67.6609 | 67.8605 |  |  |  |  | 0
54 | 791 | 67.3294 | 67.6799 |  |  |  |  | 0
55 | 788 | 67.0169 | 67.5817 |  |  |  |  | 0
56 | 785 | 66.733 | 67.4463 |  |  |  |  | 0
57 | 782 | 66.5221 | 67.3282 |  |  |  |  | 0
58 | 779 | 66.0015 | 67.0462 |  |  |  |  | 0
59 | 776 | 65.7577 | 66.9997 |  |  |  |  | 0
60 | 773 | 65.4761 | 66.9048 |  |  |  |  | 0
61 | 770 | 65.0948 | 66.6114 |  |  |  |  | 0
62 | 767 | 64.6588 | 66.4389 |  |  |  |  | 0
63 | 764 | 64.162 | 66.2339 |  |  |  |  | 0
64 | 761 | 63.6634 | 66.0179 |  |  |  |  | 0
65 | 758 | 63.0116 | 65.6198 |  |  |  |  | 0
66 | 755 | 62.3347 | 65.228 |  |  |  |  | 0
67 | 752 | 61.7173 | 64.888 |  |  |  |  | 0
68 | 749 | 61.0834 | 64.5441 |  |  |  |  | 0
69 | 746 | 60.2239 | 63.9228 |  |  |  |  | 0
70 | 743 | 59.2073 | 63.3177 |  |  |  |  | 0
71 | 740 | 58.3333 | 62.5987 |  |  |  |  | 0
72 | 737 | 57.1009 | 61.6766 |  |  |  |  | 0
73 | 734 | 55.8289 | 60.5363 |  |  |  |  | 0
74 | 731 | 54.2085 | 59.1243 |  |  |  |  | 0
75 | 728 | 52.2527 | 57.3963 |  |  |  |  | 0
76 | 725 | 50.0656 | 55.3318 |  |  |  |  | 0
77 | 722 | 47.1445 | 52.4134 |  |  |  |  | 0
78 | 719 | 44.0793 | 49.272 |  |  |  |  | 0
79 | 716 | 40.1454 | 45.3144 |  |  |  |  | 0
80 | 713 | 36.2691 | 41.3138 |  |  |  |  | 0
81 | 710 | 33.0764 | 37.9823 |  |  |  |  | 0
82 | 707 | 30.1212 | 34.9275 |  |  |  |  | 0
83 | 704 | 27.8021 | 32.4325 |  |  |  |  | 0
84 | 701 | 26.1369 | 30.7041 |  |  |  |  | 0
85 | 698 | 24.7662 | 29.2355 |  |  |  |  | 0
86 | 695 | 23.8293 | 28.2118 |  |  |  |  | 0
87 | 692 | 23.0859 | 27.4009 |  |  |  |  | 0
88 | 689 | 22.6322 | 26.9306 |  |  |  |  | 0
89 | 686 | 22.3302 | 26.6011 |  |  |  |  | 0
90 | 683 | 22.0397 | 26.2732 |  |  |  |  | 0
91 | 680 | 21.8221 | 26.0749 |  |  |  |  | 0
92 | 677 | 21.627 | 25.867 |  |  |  |  | 0
93 | 674 | 21.4367 | 25.627 |  |  |  |  | 0
94 | 671 | 21.174 | 25.3462 |  |  |  |  | 0
95 | 668 | 20.9362 | 25.0923 |  |  |  |  | 0
96 | 665 | 20.7065 | 24.8334 |  |  |  |  | 0
97 | 662 | 20.4532 | 24.5734 |  |  |  |  | 0
98 | 659 | 20.143 | 24.2573 |  |  |  |  | 0
99 | 656 | 19.8675 | 23.9708 |  |  |  |  | 0
100 | 653 | 19.5978 | 23.695 |  |  |  |  | 0
101 | 650 | 19.328 | 23.4065 |  |  |  |  | 0
102 | 647 | 19.0421 | 23.0739 |  |  |  |  | 0
103 | 644 | 18.7364 | 22.7364 |  |  |  |  | 0
104 | 641 | 18.4168 | 22.4399 |  |  |  |  | 0
105 | 638 | 18.0703 | 22.0644 |  |  |  |  | 0
106 | 635 | 17.7596 | 21.7333 |  |  |  |  | 0
107 | 632 | 17.4339 | 21.3694 |  |  |  |  | 0
108 | 629 | 17.1232 | 21.0429 |  |  |  |  | 0
109 | 626 | 16.7942 | 20.7214 |  |  |  |  | 0
110 | 623 | 16.4571 | 20.3421 |  |  |  |  | 0
111 | 620 | 16.0931 | 19.9784 |  |  |  |  | 0
112 | 617 | 15.7422 | 19.6235 |  |  |  |  | 0
113 | 614 | 15.3556 | 19.2082 |  |  |  |  | 0
114 | 611 | 15.0077 | 18.8122 |  |  |  |  | 0
115 | 608 | 14.6484 | 18.4421 |  |  |  |  | 0
116 | 605 | 14.2781 | 18.0105 |  |  |  |  | 0
117 | 602 | 13.9129 | 17.6265 |  |  |  |  | 0
118 | 599 | 13.5107 | 17.1794 |  |  |  |  | 0
119 | 596 | 13.1205 | 16.7598 |  |  |  |  | 0
120 | 593 | 12.7053 | 16.2655 |  |  |  |  | 0
121 | 590 | 12.2421 | 15.7622 |  |  |  |  | 0
122 | 587 | 11.7225 | 15.1751 |  |  |  |  | 0
123 | 584 | 10.9269 | 14.2945 |  |  |  |  | 0
124 | 581 | 10.3748 | 13.6356 |  |  |  |  | 0
125 | 578 | 9.7809 | 12.9419 |  |  |  |  | 0
126 | 575 | 9.1764 | 12.216 |  |  |  |  | 0
127 | 572 | 8.6163 | 11.5483 |  |  |  |  | 0
128 | 569 | 8.144 | 10.9672 |  |  |  |  | 0
129 | 566 | 7.7232 | 10.4314 |  |  |  |  | 0
130 | 563 | 7.3872 | 10.0417 |  |  |  |  | 0
131 | 560 | 7.1016 | 9.6791 |  |  |  |  | 0
132 | 557 | 6.9138 | 9.4383 |  |  |  |  | 0
133 | 554 | 6.7358 | 9.2127 |  |  |  |  | 0
134 | 551 | 6.5462 | 8.9762 |  |  |  |  | 0
135 | 548 | 6.3616 | 8.7458 |  |  |  |  | 0
136 | 545 | 6.1956 | 8.5454 |  |  |  |  | 0
137 | 542 | 6.0256 | 8.3228 |  |  |  |  | 0
138 | 539 | 5.8571 | 8.1164 |  |  |  |  | 0
139 | 536 | 5.6908 | 7.8928 |  |  |  |  | 0
140 | 533 | 5.5358 | 7.7016 |  |  |  |  | 0
141 | 530 | 5.3836 | 7.5111 |  |  |  |  | 0
142 | 527 | 5.2296 | 7.3118 |  |  |  |  | 0
143 | 524 | 5.0592 | 7.1073 |  |  |  |  | 0
144 | 521 | 4.902 | 6.9118 |  |  |  |  | 0
145 | 518 | 4.7434 | 6.7267 |  |  |  |  | 0
146 | 515 | 4.571 | 6.5132 |  |  |  |  | 0
147 | 512 | 4.411 | 6.3148 |  |  |  |  | 0
148 | 509 | 4.2529 | 6.1152 |  |  |  |  | 0
149 | 506 | 4.0992 | 5.9289 |  |  |  |  | 0
150 | 503 | 3.9485 | 5.7352 |  |  |  |  | 0
151 | 500 | 3.7969 | 5.5409 |  |  |  |  | 0
152 | 497 | 3.6627 | 5.3695 |  |  |  |  | 0
153 | 494 | 3.5068 | 5.1852 |  |  |  |  | 0
154 | 491 | 3.3674 | 5.0176 |  |  |  |  | 0
155 | 488 | 3.2289 | 4.8192 |  |  |  |  | 0
156 | 485 | 3.0809 | 4.6411 |  |  |  |  | 0
157 | 482 | 2.9533 | 4.4802 |  |  |  |  | 0
158 | 479 | 2.8181 | 4.2942 |  |  |  |  | 0
159 | 476 | 2.7034 | 4.1315 |  |  |  |  | 0
160 | 473 | 2.588 | 3.9815 |  |  |  |  | 0
161 | 470 | 2.4647 | 3.8101 |  |  |  |  | 0
162 | 467 | 2.3551 | 3.6547 |  |  |  |  | 0
163 | 464 | 2.2475 | 3.5058 |  |  |  |  | 0
164 | 461 | 2.1442 | 3.359 |  |  |  |  | 0
165 | 458 | 2.0568 | 3.2213 |  |  |  |  | 0
166 | 455 | 1.9537 | 3.0702 |  |  |  |  | 0
167 | 452 | 1.8735 | 2.95 |  |  |  |  | 0
168 | 449 | 1.7473 | 2.7639 |  |  |  |  | 0
169 | 446 | 1.6617 | 2.6352 |  |  |  |  | 0
170 | 443 | 1.574 | 2.5007 |  |  |  |  | 0
171 | 440 | 1.4866 | 2.372 |  |  |  |  | 0
172 | 437 | 1.402 | 2.2556 |  |  |  |  | 0
173 | 434 | 1.3303 | 2.1443 |  |  |  |  | 0
174 | 431 | 1.2449 | 2.0133 |  |  |  |  | 0
175 | 428 | 1.173 | 1.9098 |  |  |  |  | 0
176 | 425 | 1.1048 | 1.8041 |  |  |  |  | 0
177 | 422 | 1.0314 | 1.6974 |  |  |  |  | 0
178 | 419 | 0.9596 | 1.5914 |  |  |  |  | 0
179 | 416 | 0.8972 | 1.4974 |  |  |  |  | 0
180 | 413 | 0.8324 | 1.4039 |  |  |  |  | 0
181 | 410 | 0.7739 | 1.3175 |  |  |  |  | 0
182 | 407 | 0.7091 | 1.2327 |  |  |  |  | 0
183 | 404 | 0.656 | 1.1463 |  |  |  |  | 0
184 | 401 | 0.6089 | 1.0655 |  |  |  |  | -1

## Hoja2
Wavelength Scan Report
Company |  | VELAB 5100 UV
Operator |  | anonymous |  | Test Time |  | 28/10/2024 05:19 p. m.
Document No. |  | WLS2410280002 |  | Print Date |  | 28/10/2024 05:38 p. m.
Start wavelength |  | 900nm |  | Number of data |  | 167
End wavelength |  | 400nm |  | K1 |  | 0.99
Unit |  |  |  | K0 |  | 0
Interval |  | 3nm |  | K2 |  | 0
Calculate the Conc. |  | No |  | K3 |  | 0
Modification time |  | 2024-10-28 17:20 |  | Access time |  | 2024-10-28 17:20
Remark
Scan Data
No. | Wavelength | Trans3 | Trans4 | Trans5 | Trans6 | Visible
1 | 900 | 66.0127 | 49.8294 | 41.9016 | 66.1744 | 0
2 | 897 | 65.9223 | 49.6293 | 41.8335 | 66.0067 | 0
3 | 894 | 66.3274 | 49.5752 | 41.8938 | 65.9867 | 0
4 | 891 | 66.3664 | 49.4612 | 41.9758 | 65.9247 | 0
5 | 888 | 66.3369 | 49.1999 | 41.8843 | 65.827 | 0
6 | 885 | 66.5338 | 49.0558 | 41.9314 | 65.7538 | 0
7 | 882 | 66.5446 | 48.8619 | 41.8542 | 65.5808 | 1
8 | 879 | 66.5843 | 48.7189 | 41.8737 | 65.6132 | 0
9 | 876 | 66.5718 | 48.4653 | 41.7917 | 65.6708 | 0
10 | 873 | 66.5634 | 48.4058 | 41.7796 | 65.591 | 0
11 | 870 | 66.6151 | 48.3091 | 41.8633 | 65.6869 | 0
12 | 867 | 66.4257 | 48.011 | 41.7615 | 65.5146 | 0
13 | 864 | 66.5599 | 47.8515 | 41.8332 | 65.5903 | 0
14 | 861 | 66.5262 | 47.6713 | 41.7539 | 65.7131 | 0
15 | 858 | 66.5376 | 47.4922 | 41.7578 | 65.6315 | 0
16 | 855 | 66.3903 | 47.2619 | 41.6922 | 65.6122 | 0
17 | 852 | 66.3157 | 47.1852 | 41.7296 | 65.6789 | 0
18 | 849 | 66.0351 | 46.9073 | 41.5693 | 65.5968 | 0
19 | 846 | 66.1979 | 46.7779 | 41.5984 | 65.7611 | 0
20 | 843 | 66.0856 | 46.6807 | 41.6079 | 65.9867 | 0
21 | 840 | 65.8969 | 46.4728 | 41.573 | 65.9539 | 0
22 | 837 | 65.7075 | 46.3144 | 41.5347 | 65.9211 | 0
23 | 834 | 65.7098 | 46.1388 | 41.5221 | 66.0128 | 0
24 | 831 | 65.5109 | 45.8989 | 41.4791 | 65.9281 | 0
25 | 828 | 65.3616 | 45.7163 | 41.3666 | 65.8971 | 0
26 | 825 | 65.1819 | 45.5743 | 41.2955 | 65.8727 | 0
27 | 822 | 65.0579 | 45.339 | 41.3021 | 65.8698 | 0
28 | 819 | 64.7409 | 45.0815 | 41.1584 | 65.7382 | 0
29 | 816 | 64.6243 | 44.919 | 41.1097 | 65.7413 | 0
30 | 813 | 64.3942 | 44.6779 | 41.0226 | 65.7555 | 0
31 | 810 | 64.1046 | 44.4534 | 40.8817 | 65.5473 | 0
32 | 807 | 64.0488 | 44.2273 | 40.7624 | 65.4808 | 0
33 | 804 | 63.7675 | 43.9416 | 40.6637 | 65.3308 | 0
34 | 801 | 63.468 | 43.6423 | 40.5031 | 65.1845 | 0
35 | 798 | 63.3112 | 43.3436 | 40.3949 | 65.127 | 0
36 | 795 | 63.0702 | 43.0969 | 40.2608 | 64.9642 | 0
37 | 792 | 62.7033 | 42.7325 | 40.0627 | 64.5722 | 0
38 | 789 | 62.5487 | 42.4726 | 39.9665 | 64.559 | 0
39 | 786 | 62.2927 | 42.1379 | 39.8333 | 64.3502 | 0
40 | 783 | 62.0083 | 41.7853 | 39.7222 | 64.3282 | 0
41 | 780 | 61.6216 | 41.3473 | 39.522 | 64.1741 | 0
42 | 777 | 61.297 | 41.0211 | 39.4124 | 64.1345 | 0
43 | 774 | 60.894 | 40.5896 | 39.2098 | 63.9051 | 0
44 | 771 | 60.6181 | 40.2484 | 39.1297 | 63.95 | 0
45 | 768 | 60.3087 | 39.7727 | 38.9958 | 63.8914 | 0
46 | 765 | 59.781 | 39.3612 | 38.8357 | 63.8176 | 0
47 | 762 | 59.4086 | 38.883 | 38.6909 | 63.7832 | 0
48 | 759 | 58.6374 | 38.2813 | 38.3791 | 63.5674 | 0
49 | 756 | 58.1946 | 37.8339 | 38.2225 | 63.6242 | 0
50 | 753 | 57.5866 | 37.3212 | 38.1306 | 63.7989 | 0
51 | 750 | 56.9826 | 36.8127 | 37.9484 | 63.8567 | 0
52 | 747 | 56.3726 | 36.3145 | 37.8497 | 63.9444 | 0
53 | 744 | 55.5818 | 35.771 | 37.6405 | 63.9791 | 0
54 | 741 | 54.8165 | 35.1247 | 37.4868 | 63.9884 | 0
55 | 738 | 53.8029 | 34.5418 | 37.3064 | 63.9656 | 0
56 | 735 | 52.4328 | 33.7657 | 36.9641 | 63.6356 | 0
57 | 732 | 50.6988 | 32.9066 | 36.6254 | 62.9381 | 0
58 | 729 | 48.4926 | 31.8101 | 36.0896 | 61.6629 | 0
59 | 726 | 45.6794 | 30.4433 | 35.3443 | 59.5251 | 0
60 | 723 | 41.8019 | 28.4804 | 34.0946 | 55.7318 | 0
61 | 720 | 37.6682 | 26.0697 | 32.3531 | 50.6528 | 0
62 | 717 | 33.5061 | 23.2637 | 30.0973 | 44.2309 | 0
63 | 714 | 29.755 | 20.2826 | 27.376 | 37.5252 | 0
64 | 711 | 26.8578 | 17.7687 | 24.9714 | 32.2294 | 0
65 | 708 | 24.5967 | 15.8195 | 23.0506 | 28.3343 | 0
66 | 705 | 22.6434 | 14.1453 | 21.3772 | 25.172 | 0
67 | 702 | 21.294 | 12.8968 | 20.1023 | 22.8279 | 0
68 | 699 | 20.2883 | 11.8918 | 19.0284 | 20.8847 | 0
69 | 696 | 19.6088 | 11.1601 | 18.2331 | 19.5213 | 0
70 | 693 | 19.1076 | 10.6082 | 17.6362 | 18.5583 | 0
71 | 690 | 18.7027 | 10.2037 | 17.2207 | 17.8848 | 0
72 | 687 | 18.4004 | 9.9435 | 16.9711 | 17.4625 | 0
73 | 684 | 18.1369 | 9.7353 | 16.8072 | 17.1729 | 0
74 | 681 | 17.8852 | 9.5652 | 16.6779 | 16.9354 | 0
75 | 678 | 17.6345 | 9.4013 | 16.5304 | 16.7187 | 0
76 | 675 | 17.3749 | 9.2268 | 16.4046 | 16.4912 | 0
77 | 672 | 17.1216 | 9.0602 | 16.2585 | 16.2673 | 0
78 | 669 | 16.8797 | 8.9043 | 16.1233 | 16.0702 | 0
79 | 666 | 16.5977 | 8.7173 | 15.9744 | 15.8185 | 0
80 | 663 | 16.3579 | 8.545 | 15.8355 | 15.5989 | 0
81 | 660 | 16.0787 | 8.3582 | 15.6728 | 15.3651 | 0
82 | 657 | 15.7701 | 8.1625 | 15.4949 | 15.0866 | 0
83 | 654 | 15.5017 | 7.9914 | 15.3208 | 14.8486 | 0
84 | 651 | 15.2549 | 7.8224 | 15.1717 | 14.6242 | 0
85 | 648 | 15.0115 | 7.6619 | 15.0072 | 14.4041 | 0
86 | 645 | 14.6876 | 7.4571 | 14.8159 | 14.1318 | 0
87 | 642 | 14.3933 | 7.2681 | 14.6036 | 13.8633 | 0
88 | 639 | 14.1247 | 7.0872 | 14.4231 | 13.6149 | 0
89 | 636 | 13.8185 | 6.8991 | 14.2258 | 13.3542 | 0
90 | 633 | 13.5311 | 6.7094 | 14.0361 | 13.0902 | 0
91 | 630 | 13.2467 | 6.5265 | 13.8472 | 12.8477 | 0
92 | 627 | 12.961 | 6.3576 | 13.6518 | 12.5942 | 0
93 | 624 | 12.6555 | 6.1713 | 13.4516 | 12.3078 | 0
94 | 621 | 12.3601 | 5.9916 | 13.2331 | 12.0486 | 0
95 | 618 | 12.0704 | 5.8175 | 13.0259 | 11.7815 | 0
96 | 615 | 11.7897 | 5.6514 | 12.8335 | 11.517 | 0
97 | 612 | 11.4764 | 5.4672 | 12.6041 | 11.2293 | 0
98 | 609 | 11.2151 | 5.3168 | 12.4031 | 10.98 | 0
99 | 606 | 10.9179 | 5.1473 | 12.1818 | 10.6956 | 0
100 | 603 | 10.6363 | 4.9868 | 11.9525 | 10.4278 | 0
101 | 600 | 10.319 | 4.8179 | 11.7106 | 10.1281 | 0
102 | 597 | 10.0266 | 4.6657 | 11.4714 | 9.8311 | 0
103 | 594 | 9.7126 | 4.489 | 11.1992 | 9.5144 | 0
104 | 591 | 9.3708 | 4.3075 | 10.907 | 9.1741 | 0
105 | 588 | 8.9654 | 4.0918 | 10.5605 | 8.7573 | 0
106 | 585 | 8.5554 | 3.8805 | 10.1992 | 8.3537 | 0
107 | 582 | 7.8561 | 3.4659 | 9.6551 | 7.6168 | 0
108 | 579 | 7.4068 | 3.2453 | 9.2547 | 7.1351 | 0
109 | 576 | 6.863 | 2.9664 | 8.76 | 6.5553 | 0
110 | 573 | 6.3752 | 2.7322 | 8.3088 | 6.039 | 0
111 | 570 | 5.9318 | 2.5153 | 7.8822 | 5.5485 | 0
112 | 567 | 5.523 | 2.2943 | 7.4757 | 5.0847 | 0
113 | 564 | 5.2049 | 2.1265 | 7.1521 | 4.7351 | 0
114 | 561 | 4.9661 | 2.0007 | 6.9132 | 4.4837 | 0
115 | 558 | 4.7944 | 1.912 | 6.7468 | 4.3091 | 0
116 | 555 | 4.628 | 1.8332 | 6.6018 | 4.15 | 0
117 | 552 | 4.4785 | 1.7594 | 6.4586 | 4.0042 | 0
118 | 549 | 4.3292 | 1.6824 | 6.3295 | 3.8689 | 0
119 | 546 | 4.198 | 1.624 | 6.2086 | 3.745 | 0
120 | 543 | 4.062 | 1.5623 | 6.0845 | 3.6189 | 0
121 | 540 | 3.9212 | 1.4966 | 5.9567 | 3.4842 | 0
122 | 537 | 3.7909 | 1.4368 | 5.8499 | 3.3675 | 0
123 | 534 | 3.6669 | 1.3777 | 5.7195 | 3.2424 | 0
124 | 531 | 3.5512 | 1.3326 | 5.6135 | 3.1418 | 0
125 | 528 | 3.4325 | 1.2812 | 5.4967 | 3.0291 | 0
126 | 525 | 3.3011 | 1.2196 | 5.3582 | 2.9108 | 0
127 | 522 | 3.1738 | 1.1719 | 5.2327 | 2.8076 | 0
128 | 519 | 3.0596 | 1.1238 | 5.1103 | 2.6905 | 0
129 | 516 | 2.9458 | 1.0735 | 4.9929 | 2.5963 | 0
130 | 513 | 2.8393 | 1.0309 | 4.8673 | 2.4928 | 0
131 | 510 | 2.7076 | 0.9799 | 4.7275 | 2.381 | 0
132 | 507 | 2.6095 | 0.9426 | 4.6081 | 2.2866 | 0
133 | 504 | 2.4942 | 0.8965 | 4.4736 | 2.1836 | 0
134 | 501 | 2.3887 | 0.8563 | 4.3447 | 2.0912 | 0
135 | 498 | 2.29 | 0.8152 | 4.2228 | 2.006 | 0
136 | 495 | 2.1875 | 0.7726 | 4.0957 | 1.9175 | 0
137 | 492 | 2.0928 | 0.7386 | 3.9678 | 1.8277 | 0
138 | 489 | 2.0002 | 0.7116 | 3.8465 | 1.7406 | 0
139 | 486 | 1.901 | 0.6663 | 3.7139 | 1.6561 | 0
140 | 483 | 1.8135 | 0.6377 | 3.5971 | 1.5843 | 0
141 | 480 | 1.7151 | 0.6041 | 3.4661 | 1.495 | 0
142 | 477 | 1.6449 | 0.5744 | 3.3629 | 1.4308 | 0
143 | 474 | 1.5717 | 0.5487 | 3.2605 | 1.3586 | 0
144 | 471 | 1.4919 | 0.5192 | 3.1477 | 1.2897 | 0
145 | 468 | 1.4208 | 0.4998 | 3.0437 | 1.2299 | 0
146 | 465 | 1.3563 | 0.4733 | 2.9436 | 1.1659 | 0
147 | 462 | 1.2827 | 0.4496 | 2.8352 | 1.0969 | 0
148 | 459 | 1.2262 | 0.4357 | 2.7512 | 1.0519 | 0
149 | 456 | 1.1658 | 0.4103 | 2.6638 | 0.9965 | 0
150 | 453 | 1.1061 | 0.3985 | 2.5763 | 0.9481 | 0
151 | 450 | 1.0617 | 0.3828 | 2.4989 | 0.9028 | 0
152 | 447 | 0.9763 | 0.3455 | 2.3733 | 0.8186 | 0
153 | 444 | 0.9155 | 0.326 | 2.2819 | 0.7629 | 0
154 | 441 | 0.8653 | 0.3081 | 2.1961 | 0.7146 | 0
155 | 438 | 0.8189 | 0.2898 | 2.123 | 0.6804 | 0
156 | 435 | 0.7707 | 0.2753 | 2.0369 | 0.6362 | 0
157 | 432 | 0.7241 | 0.2573 | 1.9508 | 0.5924 | 0
158 | 429 | 0.6736 | 0.2482 | 1.8672 | 0.5495 | 0
159 | 426 | 0.6344 | 0.2291 | 1.7916 | 0.5169 | 0
160 | 423 | 0.5937 | 0.2175 | 1.7046 | 0.4761 | 0
161 | 420 | 0.5508 | 0.2073 | 1.6287 | 0.4442 | 0
162 | 417 | 0.5112 | 0.1925 | 1.5458 | 0.409 | 0
163 | 414 | 0.4742 | 0.1786 | 1.4596 | 0.3757 | 0
164 | 411 | 0.4425 | 0.1707 | 1.3845 | 0.3477 | 0
165 | 408 | 0.4111 | 0.1632 | 1.3118 | 0.3263 | 0
166 | 405 | 0.3742 | 0.1565 | 1.2383 | 0.2994 | 0
167 | 402 | 0.3492 | 0.1425 | 1.1545 | 0.2779 | -1