## Hoja1
Wavelength Scan Report
Company |  | VELAB 5100 UV
Operator |  | anonymous |  | Test Time |  | 28/10/2024 05:19 p. m.
Document No. |  | WLS2410280002 |  | Print Date |  | 28/10/2024 05:38 p. m.
Start wavelength |  | 900nm |  | Number of data |  | 167
End wavelength |  | 400nm |  | K1 |  | 0.99
Unit |  |  |  | K0 |  | 0
Interval |  | 3nm |  | K2 |  | 0
Calculate the Conc. |  | No |  | K3 |  | 0
Modification time |  | 2024-10-28 17:20 |  | Access time |  | 2024-10-28 17:20
Remark
Scan Data
No. | Wavelength | Trans1 | Trans2 | Trans3 | Trans4 | Visible | Remark
1 | 900 | 66.0127 | 49.8294 | 41.9016 | 66.1744 | 0
2 | 897 | 65.9223 | 49.6293 | 41.8335 | 66.0067 | 0
3 | 894 | 66.3274 | 49.5752 | 41.8938 | 65.9867 | 0
4 | 891 | 66.3664 | 49.4612 | 41.9758 | 65.9247 | 0
5 | 888 | 66.3369 | 49.1999 | 41.8843 | 65.827 | 0
6 | 885 | 66.5338 | 49.0558 | 41.9314 | 65.7538 | 0
7 | 882 | 66.5446 | 48.8619 | 41.8542 | 65.5808 | 1
8 | 879 | 66.5843 | 48.7189 | 41.8737 | 65.6132 | 0
9 | 876 | 66.5718 | 48.4653 | 41.7917 | 65.6708 | 0
10 | 873 | 66.5634 | 48.4058 | 41.7796 | 65.591 | 0
11 | 870 | 66.6151 | 48.3091 | 41.8633 | 65.6869 | 0
12 | 867 | 66.4257 | 48.011 | 41.7615 | 65.5146 | 0
13 | 864 | 66.5599 | 47.8515 | 41.8332 | 65.5903 | 0
14 | 861 | 66.5262 | 47.6713 | 41.7539 | 65.7131 | 0
15 | 858 | 66.5376 | 47.4922 | 41.7578 | 65.6315 | 0
16 | 855 | 66.3903 | 47.2619 | 41.6922 | 65.6122 | 0
17 | 852 | 66.3157 | 47.1852 | 41.7296 | 65.6789 | 0
18 | 849 | 66.0351 | 46.9073 | 41.5693 | 65.5968 | 0
19 | 846 | 66.1979 | 46.7779 | 41.5984 | 65.7611 | 0
20 | 843 | 66.0856 | 46.6807 | 41.6079 | 65.9867 | 0
21 | 840 | 65.8969 | 46.4728 | 41.573 | 65.9539 | 0
22 | 837 | 65.7075 | 46.3144 | 41.5347 | 65.9211 | 0
23 | 834 | 65.7098 | 46.1388 | 41.5221 | 66.0128 | 0
24 | 831 | 65.5109 | 45.8989 | 41.4791 | 65.9281 | 0
25 | 828 | 65.3616 | 45.7163 | 41.3666 | 65.8971 | 0
26 | 825 | 65.1819 | 45.5743 | 41.2955 | 65.8727 | 0
27 | 822 | 65.0579 | 45.339 | 41.3021 | 65.8698 | 0
28 | 819 | 64.7409 | 45.0815 | 41.1584 | 65.7382 | 0
29 | 816 | 64.6243 | 44.919 | 41.1097 | 65.7413 | 0
30 | 813 | 64.3942 | 44.6779 | 41.0226 | 65.7555 | 0
31 | 810 | 64.1046 | 44.4534 | 40.8817 | 65.5473 | 0
32 | 807 | 64.0488 | 44.2273 | 40.7624 | 65.4808 | 0
33 | 804 | 63.7675 | 43.9416 | 40.6637 | 65.3308 | 0
34 | 801 | 63.468 | 43.6423 | 40.5031 | 65.1845 | 0
35 | 798 | 63.3112 | 43.3436 | 40.3949 | 65.127 | 0
36 | 795 | 63.0702 | 43.0969 | 40.2608 | 64.9642 | 0
37 | 792 | 62.7033 | 42.7325 | 40.0627 | 64.5722 | 0
38 | 789 | 62.5487 | 42.4726 | 39.9665 | 64.559 | 0
39 | 786 | 62.2927 | 42.1379 | 39.8333 | 64.3502 | 0
40 | 783 | 62.0083 | 41.7853 | 39.7222 | 64.3282 | 0
41 | 780 | 61.6216 | 41.3473 | 39.522 | 64.1741 | 0
42 | 777 | 61.297 | 41.0211 | 39.4124 | 64.1345 | 0
43 | 774 | 60.894 | 40.5896 | 39.2098 | 63.9051 | 0
44 | 771 | 60.6181 | 40.2484 | 39.1297 | 63.95 | 0
45 | 768 | 60.3087 | 39.7727 | 38.9958 | 63.8914 | 0
46 | 765 | 59.781 | 39.3612 | 38.8357 | 63.8176 | 0
47 | 762 | 59.4086 | 38.883 | 38.6909 | 63.7832 | 0
48 | 759 | 58.6374 | 38.2813 | 38.3791 | 63.5674 | 0
49 | 756 | 58.1946 | 37.8339 | 38.2225 | 63.6242 | 0
50 | 753 | 57.5866 | 37.3212 | 38.1306 | 63.7989 | 0
51 | 750 | 56.9826 | 36.8127 | 37.9484 | 63.8567 | 0
52 | 747 | 56.3726 | 36.3145 | 37.8497 | 63.9444 | 0
53 | 744 | 55.5818 | 35.771 | 37.6405 | 63.9791 | 0
54 | 741 | 54.8165 | 35.1247 | 37.4868 | 63.9884 | 0
55 | 738 | 53.8029 | 34.5418 | 37.3064 | 63.9656 | 0
56 | 735 | 52.4328 | 33.7657 | 36.9641 | 63.6356 | 0
57 | 732 | 50.6988 | 32.9066 | 36.6254 | 62.9381 | 0
58 | 729 | 48.4926 | 31.8101 | 36.0896 | 61.6629 | 0
59 | 726 | 45.6794 | 30.4433 | 35.3443 | 59.5251 | 0
60 | 723 | 41.8019 | 28.4804 | 34.0946 | 55.7318 | 0
61 | 720 | 37.6682 | 26.0697 | 32.3531 | 50.6528 | 0
62 | 717 | 33.5061 | 23.2637 | 30.0973 | 44.2309 | 0
63 | 714 | 29.755 | 20.2826 | 27.376 | 37.5252 | 0
64 | 711 | 26.8578 | 17.7687 | 24.9714 | 32.2294 | 0
65 | 708 | 24.5967 | 15.8195 | 23.0506 | 28.3343 | 0
66 | 705 | 22.6434 | 14.1453 | 21.3772 | 25.172 | 0
67 | 702 | 21.294 | 12.8968 | 20.1023 | 22.8279 | 0
68 | 699 | 20.2883 | 11.8918 | 19.0284 | 20.8847 | 0
69 | 696 | 19.6088 | 11.1601 | 18.2331 | 19.5213 | 0
70 | 693 | 19.1076 | 10.6082 | 17.6362 | 18.5583 | 0
71 | 690 | 18.7027 | 10.2037 | 17.2207 | 17.8848 | 0
72 | 687 | 18.4004 | 9.9435 | 16.9711 | 17.4625 | 0
73 | 684 | 18.1369 | 9.7353 | 16.8072 | 17.1729 | 0
74 | 681 | 17.8852 | 9.5652 | 16.6779 | 16.9354 | 0
75 | 678 | 17.6345 | 9.4013 | 16.5304 | 16.7187 | 0
76 | 675 | 17.3749 | 9.2268 | 16.4046 | 16.4912 | 0
77 | 672 | 17.1216 | 9.0602 | 16.2585 | 16.2673 | 0
78 | 669 | 16.8797 | 8.9043 | 16.1233 | 16.0702 | 0
79 | 666 | 16.5977 | 8.7173 | 15.9744 | 15.8185 | 0
80 | 663 | 16.3579 | 8.545 | 15.8355 | 15.5989 | 0
81 | 660 | 16.0787 | 8.3582 | 15.6728 | 15.3651 | 0
82 | 657 | 15.7701 | 8.1625 | 15.4949 | 15.0866 | 0
83 | 654 | 15.5017 | 7.9914 | 15.3208 | 14.8486 | 0
84 | 651 | 15.2549 | 7.8224 | 15.1717 | 14.6242 | 0
85 | 648 | 15.0115 | 7.6619 | 15.0072 | 14.4041 | 0
86 | 645 | 14.6876 | 7.4571 | 14.8159 | 14.1318 | 0
87 | 642 | 14.3933 | 7.2681 | 14.6036 | 13.8633 | 0
88 | 639 | 14.1247 | 7.0872 | 14.4231 | 13.6149 | 0
89 | 636 | 13.8185 | 6.8991 | 14.2258 | 13.3542 | 0
90 | 633 | 13.5311 | 6.7094 | 14.0361 | 13.0902 | 0
91 | 630 | 13.2467 | 6.5265 | 13.8472 | 12.8477 | 0
92 | 627 | 12.961 | 6.3576 | 13.6518 | 12.5942 | 0
93 | 624 | 12.6555 | 6.1713 | 13.4516 | 12.3078 | 0
94 | 621 | 12.3601 | 5.9916 | 13.2331 | 12.0486 | 0
95 | 618 | 12.0704 | 5.8175 | 13.0259 | 11.7815 | 0
96 | 615 | 11.7897 | 5.6514 | 12.8335 | 11.517 | 0
97 | 612 | 11.4764 | 5.4672 | 12.6041 | 11.2293 | 0
98 | 609 | 11.2151 | 5.3168 | 12.4031 | 10.98 | 0
99 | 606 | 10.9179 | 5.1473 | 12.1818 | 10.6956 | 0
100 | 603 | 10.6363 | 4.9868 | 11.9525 | 10.4278 | 0
101 | 600 | 10.319 | 4.8179 | 11.7106 | 10.1281 | 0
102 | 597 | 10.0266 | 4.6657 | 11.4714 | 9.8311 | 0
103 | 594 | 9.7126 | 4.489 | 11.1992 | 9.5144 | 0
104 | 591 | 9.3708 | 4.3075 | 10.907 | 9.1741 | 0
105 | 588 | 8.9654 | 4.0918 | 10.5605 | 8.7573 | 0
106 | 585 | 8.5554 | 3.8805 | 10.1992 | 8.3537 | 0
107 | 582 | 7.8561 | 3.4659 | 9.6551 | 7.6168 | 0
108 | 579 | 7.4068 | 3.2453 | 9.2547 | 7.1351 | 0
109 | 576 | 6.863 | 2.9664 | 8.76 | 6.5553 | 0
110 | 573 | 6.3752 | 2.7322 | 8.3088 | 6.039 | 0
111 | 570 | 5.9318 | 2.5153 | 7.8822 | 5.5485 | 0
112 | 567 | 5.523 | 2.2943 | 7.4757 | 5.0847 | 0
113 | 564 | 5.2049 | 2.1265 | 7.1521 | 4.7351 | 0
114 | 561 | 4.9661 | 2.0007 | 6.9132 | 4.4837 | 0
115 | 558 | 4.7944 | 1.912 | 6.7468 | 4.3091 | 0
116 | 555 | 4.628 | 1.8332 | 6.6018 | 4.15 | 0
117 | 552 | 4.4785 | 1.7594 | 6.4586 | 4.0042 | 0
118 | 549 | 4.3292 | 1.6824 | 6.3295 | 3.8689 | 0
119 | 546 | 4.198 | 1.624 | 6.2086 | 3.745 | 0
120 | 543 | 4.062 | 1.5623 | 6.0845 | 3.6189 | 0
121 | 540 | 3.9212 | 1.4966 | 5.9567 | 3.4842 | 0
122 | 537 | 3.7909 | 1.4368 | 5.8499 | 3.3675 | 0
123 | 534 | 3.6669 | 1.3777 | 5.7195 | 3.2424 | 0
124 | 531 | 3.5512 | 1.3326 | 5.6135 | 3.1418 | 0
125 | 528 | 3.4325 | 1.2812 | 5.4967 | 3.0291 | 0
126 | 525 | 3.3011 | 1.2196 | 5.3582 | 2.9108 | 0
127 | 522 | 3.1738 | 1.1719 | 5.2327 | 2.8076 | 0
128 | 519 | 3.0596 | 1.1238 | 5.1103 | 2.6905 | 0
129 | 516 | 2.9458 | 1.0735 | 4.9929 | 2.5963 | 0
130 | 513 | 2.8393 | 1.0309 | 4.8673 | 2.4928 | 0
131 | 510 | 2.7076 | 0.9799 | 4.7275 | 2.381 | 0
132 | 507 | 2.6095 | 0.9426 | 4.6081 | 2.2866 | 0
133 | 504 | 2.4942 | 0.8965 | 4.4736 | 2.1836 | 0
134 | 501 | 2.3887 | 0.8563 | 4.3447 | 2.0912 | 0
135 | 498 | 2.29 | 0.8152 | 4.2228 | 2.006 | 0
136 | 495 | 2.1875 | 0.7726 | 4.0957 | 1.9175 | 0
137 | 492 | 2.0928 | 0.7386 | 3.9678 | 1.8277 | 0
138 | 489 | 2.0002 | 0.7116 | 3.8465 | 1.7406 | 0
139 | 486 | 1.901 | 0.6663 | 3.7139 | 1.6561 | 0
140 | 483 | 1.8135 | 0.6377 | 3.5971 | 1.5843 | 0
141 | 480 | 1.7151 | 0.6041 | 3.4661 | 1.495 | 0
142 | 477 | 1.6449 | 0.5744 | 3.3629 | 1.4308 | 0
143 | 474 | 1.5717 | 0.5487 | 3.2605 | 1.3586 | 0
144 | 471 | 1.4919 | 0.5192 | 3.1477 | 1.2897 | 0
145 | 468 | 1.4208 | 0.4998 | 3.0437 | 1.2299 | 0
146 | 465 | 1.3563 | 0.4733 | 2.9436 | 1.1659 | 0
147 | 462 | 1.2827 | 0.4496 | 2.8352 | 1.0969 | 0
148 | 459 | 1.2262 | 0.4357 | 2.7512 | 1.0519 | 0
149 | 456 | 1.1658 | 0.4103 | 2.6638 | 0.9965 | 0
150 | 453 | 1.1061 | 0.3985 | 2.5763 | 0.9481 | 0
151 | 450 | 1.0617 | 0.3828 | 2.4989 | 0.9028 | 0
152 | 447 | 0.9763 | 0.3455 | 2.3733 | 0.8186 | 0
153 | 444 | 0.9155 | 0.326 | 2.2819 | 0.7629 | 0
154 | 441 | 0.8653 | 0.3081 | 2.1961 | 0.7146 | 0
155 | 438 | 0.8189 | 0.2898 | 2.123 | 0.6804 | 0
156 | 435 | 0.7707 | 0.2753 | 2.0369 | 0.6362 | 0
157 | 432 | 0.7241 | 0.2573 | 1.9508 | 0.5924 | 0
158 | 429 | 0.6736 | 0.2482 | 1.8672 | 0.5495 | 0
159 | 426 | 0.6344 | 0.2291 | 1.7916 | 0.5169 | 0
160 | 423 | 0.5937 | 0.2175 | 1.7046 | 0.4761 | 0
161 | 420 | 0.5508 | 0.2073 | 1.6287 | 0.4442 | 0
162 | 417 | 0.5112 | 0.1925 | 1.5458 | 0.409 | 0
163 | 414 | 0.4742 | 0.1786 | 1.4596 | 0.3757 | 0
164 | 411 | 0.4425 | 0.1707 | 1.3845 | 0.3477 | 0
165 | 408 | 0.4111 | 0.1632 | 1.3118 | 0.3263 | 0
166 | 405 | 0.3742 | 0.1565 | 1.2383 | 0.2994 | 0
167 | 402 | 0.3492 | 0.1425 | 1.1545 | 0.2779 | -1